## Recomm-Sheet
| TECTYL RECOMMENDATION SHEET | TECTYL RECOMMENDATION SHEET
[13 empty] | * | Poor
| This tool is intended to help you select the right product for the right application. Always refer to the PI Sheet for all produdct details and characteristics. If in doubt, please contact your Tectyl representative. | [11 empty] | ** | Average
|  | This tool is intended to help you select the right product for the right application. Always refer to the PI Sheet for all product details and characteristics. If in doubt, please contact your Tectyl representative. | [10 empty] | *** | Good
[13 empty] | **** | Excellent
[13 empty] | ***** | Superior
Tectyl Product | Short Description | Application | Product category | Product characteristic | Colour | Pack sizes | Indoor protection (months) | Outdoor protection (months) | Min. Shelflife (months) | Dry Layer thickness (micron) | Theoratical coverage (m²/ltr) | Drying time@20°C (minutes) | Abrasion resistance | Corrosion resistance | Penetration | Non dripping | Water Displacing | Application method | Comments
Tectyl 1079 | Premium general purpose, corrosion preventive compound | Paint Protection Coating | Solvent | Wax | Transparent | PL 20 L, DR 200 L | 12 | 6 | 12 | 20 |  | 60-120 | N/A | *** | N/A | ** | N/A | Low pressure airspray | Remove with white spirit within three months in case of outdoor exposure. Solvent Paint protector during storage. For CV segment.
Tectyl 120 | Premium general purpose, corrosion preventive compound | Underbody Coating | Solvent | Wax/asphaltic | Dark Brown | KE 59 L, DR 200 L, IBC 975 L | 36 | 21 | 36 | 250 | 1.9 | 180 | *** | **** | N/A | *** | N/A | Airless | Used as Aftermarket UBC. Traditional well known UBC.
Tectyl 120-EH | Premium general purpose, corrosion preventive compound | Underbody Coating | Solvent | Wax/asphaltic | Dark Brown | KE 59 L, DR 200 L, IBC 975 L | 36 | 21 | 36 | 250 | 2 | 180 | *** | ***** | N/A | **** | N/A | Airless | Extra Heavy. UBC. Thixotropic behaviour, less dripping. Used as Aftermarket UBC.
Tectyl 121-LV | Premium wax/asphaltic based, corrosion preventive underbody coating | Underbody Coating | Solvent | Wax/asphaltic | Black | DR 200 L, Bulk. MTO - PL 20 L | 36 | 21 | 36 | 250 | 2.1 | 180 | *** | **** | N/A | *** | N/A | Airless | Used as UBC for Containers. UBC for high temperatures, to be used for inside of factory ovens & chimneys.
Tectyl 122-A | Premium wax/asphaltic based, corrosion preventive underbody coating | Underbody Coating | Solvent | Wax/asphaltic | Black | PL 20 L, KE 59 L, DR 203 L | 36 | 21 | 36 | 250 | 2.1 | 240 | *** | **** | N/A | ** | N/A | Airless | Used as Aftermarket UBC. Conventional UBC. Black.
Tectyl 127 CGW | Premium wax based, corrosion preventive compound | Multi-Purpose Products | Solvent | Wax | Aluminium | PL 20 L | 36 | 24 | 36 | 200 | 2.5 | 96 | ** | **** | * | *** | N/A | Airless | UV resistant coating. For inland marine. Good coating for underwater parts.
Tectyl 210-R | Premium amber colored, wax based, corrosion preventive compound | Cavity Wax | Solvent | Wax | Light brown | PL 20 L, DR 203 L. MTO - KE 59 L | 24 | N/A | 36 | 50 | 7.5 | 1440 | N/A | **** | *** | ** | N/A | Low pressure airspray | Cavity wax Aftermarket. Developed for protection at factory level of enclosed boxes, seams, joints and other creviced locations susceptible to corrosion in vehicles.
Tectyl 283-S-17 | Premium water displacing, oil based, corrosion preventive compound | Outdoor Protection / Indoor Protection | Solvent | Oil | Transparent | MTO - DR 203 L | 6 | N/A | 36 | 1.5 | 87 | 30 | N/A | **** | *** | * | *** | Dipping/Low pressure airspray | To protect parts after metal working process. Excellent corrosion protection
Tectyl 300G Clear E | Premium water based transparent corrosion preventive coating | Chassis Coating | Waterbased | Polymer dispersion | Transparent | PL 20 L, DR 200 L | 36 | 12 | 9 | 50 | 6.3 | 40 | *** | **** | N/A | *** | N/A | Low pressure airspray | Hard, paint-like transparent coating, non-removable
Tectyl 3217-E | Premium water based, fast drying, corrosion preventative compound | Engine Coating | Waterbased | Polymer dispersion | Transparent | PL 20 L, DR 200 L | 36 | 12 | 12 | 25 - 50 | 10.4 | 60 | *** | **** | N/A | *** | N/A | Low pressure airspray | Hard, paint-like transparent coating, non-removable. Does not discolour until 150°C. Excellent product to protect aluminium substrates
Tectyl 400-C | Premium solvent based corrosion preventive compound | Multi-Purpose Products | Solvent | Wax | Dark Brown | PL 20 L, DR 203 L | 24 | 6 | 36 | 25 | 16.3 | 60 | * | *** | ** | * | N/A | Dipping / Airless | Developed to protect against corrosion in long-term indoor or short-term outdoor exposure and during domestic and overseas shipment.
Tectyl 472 | Premium water displacing, oil based, corrosion preventive compound | Outdoor Protection / Indoor Protection | Solvent | Oil | Transparent | PL 20 L, DR 203 L | 6 | N/A | 36 | 3 | 68.5 | 300 | N/A | *** | **** | * | ***** | Dipping | To protect parts after metal working process. Fingerprint remover. Used to protect industrial parts during long-term indoor or covered storage. With the thin layer of only 3 microns a large area can be protected against corrosion.
Tectyl 477-D | Premium oil concentrate, corrosion preventive compound | Outdoor Protection / Indoor Protection | Non-solvent | Oil | Transparent | N/A | 6 | N/A | 36 | 10 | 99 | N/A | N/A | *** | *** | * | * | Dipping/Low pressure airspray | Need to be diluted 10% in mineral oil. To protect parts after metal working process
Tectyl 4D625 |  | Industrial | Non-solvent, resin/oil based | Oil/resin | Grey | N/A | N/A | N/A | 6 | 50 - 60 | 23.6 | 3-5 days | N/A | N/A | N/A | N/A | N/A | Applied by low pressure air spray application. | New product, designed as an industrial grade – alternative to Tectyl 4D750 for higher volume based application where dripping needs to be controlled.
Tectyl 4D750 | Premium ultra-low VOC containing, hollow section, corrosion preventive compound | Cavity Wax | Non-solvent | Oil/resin | Light yellow | DR 200 L - check MOQ, IBC 1000 L. MTO - PL 20L | 24 | N/A | 6 | 40 | 24.4 | 72 | N/A | **** | **** | ** | N/A | Low pressure airspray | Chemical drying. Cavity wax OEM. Very suitable as a corrosion protective for automotive and industrial applications.
Tectyl 502-C | Premium solvent based corrosion preventive compound | Multi-Purpose Products | Solvent | Oil/wax | Dark Brown | PL 20 L, DR 203 L | 24 | 6 | 36 | 25 | 22.2 | 1440 | N/A | *** | *** | ** | *** | Dipping / Airless / Low pressure airspray | Disolves in engine or gearbox oil.
Tectyl 506 | Premium solvent based corrosion preventive compound | Multi-Purpose Products | Solvent | Wax | Dark Brown | PL 20 L, KE 59 L, DR 203 L | 36 | 18 | 36 | 50 | 9.2 | 120 | * | **** | * | ** | N/A | Airless / Low pressure airspray | Traditional solvent multipurpose high volume product. Wide variety of applications: automotive, marine, household and industrial.
Tectyl 506-EH | Premium solvent based corrosion preventive compound | Multi-Purpose Products | Solvent | Wax | Dark Brown | PL 20 L, KE 59 L, DR 203 L | 48 | 36 | 36 | >50 | 9.4 | 120 | ** | ***** | * | *** | N/A | Airless / Low pressure airspray | EH = Extra heavy version of Tectyl 506.
Tectyl 506-G | Premium solvent based corrosion preventive compound | Underbody Coating | Solvent | Wax | Dark Brown | N/A | 42 | 27 | 36 | 200 | 2.5 | 240 | ** | ***** | N/A | *** | N/A | Airless / Low pressure airspray | Bitumen free UBC
Tectyl 506WD | Premium solvent based corrosion preventive compound | Multi-Purpose Products | Solvent | Wax | Dark Brown | PL 20 L, DR 203 L | 24 | 12 | 36 | 50 | 9.6 | 60 | * | *** | ** | ** | *** | Airless / Low pressure airspray | WD = water displacing properties and penetration, very suitable as a versatile corrosion protective for automotive, marine and industrial.
Tectyl 511-M | Premium solvent based corrosion preventive compound | Multi-Purpose Products | Solvent | Oil | Light Brown / Transparent | PL 20 L, DR 203 L | 18 | N/A | 36 | 7.5 | 52.4 | N/A | N/A | ** | **** | * | *** | Dipping / Airless / Low pressure airspray | M = meets the performance requirements of Military Specification MIL-C-16173 D, Grade 5.
Tectyl 5350W | Premium water based, corrosion preventive compound | Multi-Purpose Products | Waterbased | Wax | Brown | IBC 1000 L. MTO - PL 20 L and DR 190 L | 27 | 15 covered | 12 | 40 | 8 | 120 | * | **** | N/A | *** | N/A | Airless/Dipping | High flashpoint. Can be applied on a slightly humid surface. Used for dipping finned tubes
Tectyl 5401W RC | Premium water based, rust converter | Multi-Purpose Products | Waterbased | Polymer dispersion | Milky white | N/A | N/A | N/A | 12 | 35 | 20 | 180 | N/A | ** | N/A | N/A | N/A | Dipping/Low pressure airspray | Excellent rust converter but need to be overpainted within 48 hours
Tectyl 550 ML | Premium solvent based corrosion preventive compound | Cavity Wax | Solvent | Wax | Brown | 12x1 L, 4x5 L, KE 59 L | 18 | N/A | 36 | 50 | 8.8 | 120 | N/A | *** | *** | ** | N/A | Airless / Low pressure airspray | Cavity wax Aftermarket
Tectyl 5502W | Premium water based, soft, waxy/oil, corrosion preventive compound | Outdoor Protection / Indoor Protection | Waterbased | Wax/Oil | Yellow/Amber | PL 20 L | 24 | N/A | 12 | 50 | 11.5 | 1440 | N/A | **** | ** | * | N/A | Airless/Low pressure airspray | Can be used as substitute of Tectyl 502C except in gearboxes. Waterbased replacement of 502-C.
Tectyl 5506W | Premium general purpose, corrosion preventive compound | Multi-Purpose Products | Waterbased | Polymer/Wax | Light Brown | PL 20 L, DR 200 L | 48 | 36 | 12 | 50 | 10 | 30 | * | ***** | * | ** | N/A | Airless/Low pressure airspray | Water based alternative for 506. Superior corrosion resistance when exposed outdoor (UV).
Tectyl 558 AMC | Premium solvent based corrosion preventive compound | Cavity Wax | Solvent | Wax | Dark Brown | KE 59 L, DR 203 L | 18 | N/A | 36 | 50 | 7 | 180 | N/A | *** | *** | ** | N/A | Low pressure airspray | Cavity wax/primer Aftermarket
Tectyl 5638W | Premium water based, sound dampener, designed for OEM market | Sound damping | Waterbased | Polymer dispersion | Dark grey | N/A | N/A | N/A | 12 | 2000 | 0.4 | 1200 | **** | * | N/A | **** | N/A | Airless special pump | Primer needed. Damping of vibrations of metal surfaces. Use ram with follow-plate for application
Tectyl 5638W-A | Premium water based, sound dampener, designed for the aftermarket | Sound damping | Waterbased | Polymer dispersion | Dark grey | PL 20 L | N/A | N/A | 12 | 750 | 1 | 120 | **** | * | N/A | **** | N/A | Airless | Sound Damping product for aftermarket purpose. Suitable for small industrial application or for sound reduction on vehicle parts , air ventilation systems, containers, machine constructions and boiler covers in the heating sector.
Tectyl 5660W | Premium water based, underbody coating | Underbody Coating | Waterbased | Polymer dispersion | Dark Grey | PL 20 L, DR 190 L | N/A | 24 | 12 | 500 | 1.2 | 60 | **** | **** | N/A | **** | N/A | Airless | Primer needed before applying the product. UBC for Buses OEM
Tectyl 5750W Black | Premium water based, underbody coating | Underbody Coating | Waterbased | Bitumen polymer dispersion | Black | PL 20 L, DR 190 L | N/A | 24 | 12 | 350 | 1.9 | 60 | *** | **** | N/A | **** | N/A | Airless | Primer needed before applying the product. Developed as an abrasion resistant underbody coating for railroad carriages, buses and truck cabins.
Tectyl 5765W-A | Premium water based, quick drying, corrosion preventative compound | Underbody Coating | Waterbased | Polymer dispersion | Dark Grey | DR 190 L. MTO - PL 20 L | N/A | 24 | 12 | 350 | 2.1 | 60 | **** | **** | N/A | **** | N/A | Airless | Primer needed before applying the product. Used in Aftermarket passenger cars
Tectyl 800-D BF | Premium oil based, Barium Free, general purpose, corrosion preventive compound | Outdoor Protection / Indoor Protection | Non-solvent | Oil | Transparent | PL 20 L, DR 203 L | 24 | N/A | 36 | 6.5 | 155 | N/A | N/A | **** | *** | * | *** | Dipping | Phosphating after removal possible. To protect parts after metal working process. BF = barium Free.
Tectyl 846-K-19 | Premium solvent based, corrosion preventive compound | Multi-Purpose Products | Solvent | Wax | Dark Amber | PL 20 L, KE 59 L, DR 200 L | 51 | 24 | 36 | 50 | 9.4 | 120 | * | **** | * | ** | N/A | Airless / Low pressure airspray | Meets the performance requirements of Military Specification MILC- 16173D, Grade 4.
Tectyl 858-F | Premium synthetic based, water-resistant, multipurpose grease | Multi-Purpose Products | Non-solvent | Grease | Light Brown | PL 20 L - check MOQ | N/A | N/A | 24 | N/A | N/A | N/A | N/A | N/A | N/A | **** | N/A | Hand/Grease Gun or Pump | Temperature range from -54°C to 180°C. For industrial and automotive equipment operating over the temperature range of –54° to 180°C.
Tectyl 910 |  | Engine Oil | Non-solvent | Oil | N/A | DR 203 L, Bulk | 12 | N/A | 36 | N/A | N/A | N/A | N/A | *** | N/A | N/A | N/A | TECTYL 910 can be applied by spray or dipping. | Re-activated. This is a completely operational oil for current production engine and need not be changed until the first scheduled oil change specified by the engine manufacturer. TECTYL 910 is used to protect engine parts during covered shipment and indoor storage.
Tectyl 915W40 | Premium oil based corrosion preventive compound | Engine Coating, Conservating Engine Oil | Non-solvent | Oil | N/A | DR 203 L | N/A | N/A | 36 | N/A | N/A | N/A | N/A | *** | N/A | N/A | N/A | N/A | Internal protection. Engine oil for engines in storage or transport. Meeting MIL-21260
Tectyl 930 | Premium oil based corrosion preventive compound | Engine Coating, Conservating Engine Oil | Non-solvent | Oil | N/A | Bulk. MTO - PL 20 L, DR 203 L | N/A | N/A | 36 | N/A | N/A | N/A | N/A | *** | N/A | N/A | N/A | N/A | Internal protection. For use in engine where SAE 30 is specified
Tectyl Biocleaner | Premium water based and biodegradable cleaner | Specialty | Waterbased | Polymer dispersion | Transparent | PL 20 L | N/A | N/A | 12 | N/A | N/A | N/A | N/A | N/A | N/A | N/A | N/A | brush, dipping | Able to clean Tectyl treated or greasy surfaces
Tectyl Cavity Wax Amber |  | Cavity Wax | Solvent | Wax | Amber | Aerosol 12x500ml | 18 | N/A | 36 | 50 | 8.8 | N/A | N/A | N/A | *** | N/A | *** | Spray at an ambient and product temperature of 10-25 °C.
Tectyl Cavity Wax Non-solvent |  | Cavity Wax | Non-solvent | Oil / Resin | Light yellow | Aerosol 12x500ml | 24 | N/A | 36 | 40 | 24.4 | N/A | N/A | N/A | **** | N/A | *** | Spray at an ambient and product temperature of 10-25 °C. | It's non solvent properties ensure significantly more coverage - up to 50% more efficiency - and less smell when compared to organic solvent products.
Tectyl Multipurpose Amber |  | Multi-Purpose Products | Solvent | Wax | Dark Brown | Aerosol 12x500ml | 36 | 18 | 36 | 50 | 9.2 | N/A | N/A | N/A | *** | N/A | *** | Spray at an ambient and product temperature of 10-25 °C.
Tectyl Multipurpose Transparent |  | Multi-Purpose Products | Solvent | Resin | Transparent | Aerosol 12x500ml | 36 | 6 | 36 | 45 | 8.2 | N/A | N/A | N/A | N/A | N/A | N/A | Spray at an ambient and product temperature of 10-25 °C.
Tectyl Multipurpose Waterbased |  | Multi-Purpose Products | Waterbased | Polymer dispersion | Transparent | Aerosol 12x500ml | 36 | 12 | 36 | 50 | 6.3 | N/A | N/A | **** | N/A | N/A | N/A | Spray at a distance of approx. 30 cm from the surface
Tectyl Stone Chipping Black |  | Stone Chipping | Solvent | Resin | Black | Aerosol 12x500ml | N/A | 21 | 36 | 250 | 1.4 | 45 | N/A | N/A | N/A | N/A | N/A | Airless spray, vacuum spray guns or pressure can spray guns. | Recommended for protection of ferrous metals and the undersides of cars, trucks and trailers against corrosion and abrasive damage
Tectyl Underbody Coating Bronze |  | Underbody Coating | Solvent | Wax / Asphaltic | Bronze | Aerosol 12x500ml | N/A | N/A | 36 | 250 | N/A | N/A | N/A | N/A | N/A | N/A | N/A | Spray at a distance of approximately 30 cm from the surface.
Valvoline 150 | Solvent based Tectyl remover | Multi-Purpose Products | Solvent | White spirit | Transparent | PL 30 L, DR 198 L | N/A | N/A | 36 | N/A | N/A | N/A | N/A | N/A | N/A | N/A | N/A | brush, dipping | Able to clean Tectyl treated or greasy surfaces. Coating remover for solvent based Tectyl coatings.